## Sheet1
Strain | Temperature | AngFreq | StorageM | StorageMSTD
0.1005983 | 10 | 1 | 4.85017 | 0.2054608
0.158008 | 10 | 1 | 4.93195 | 0.2536204
0.2515983 | 10 | 1 | 4.867503 | 0.1668035
0.3988273 | 10 | 1 | 4.853383 | 0.1904162
0.631875 | 10 | 1 | 4.851723 | 0.1612799
1.000207 | 10 | 1 | 4.877527 | 0.1738686
1.584453 | 10 | 1 | 4.870827 | 0.1831976
2.51236 | 10 | 1 | 4.859757 | 0.1809298
3.986797 | 10 | 1 | 4.85326 | 0.1749772
6.319937 | 10 | 1 | 4.866853 | 0.1782462
10.00703 | 10 | 1 | 4.876327 | 0.1858771
15.84817 | 10 | 1 | 4.8662 | 0.1898134
25.14133 | 10 | 1 | 4.83946 | 0.1888881
39.91527 | 10 | 1 | 4.81056 | 0.1828595
63.35667 | 10 | 1 | 4.756507 | 0.1756734
100.661 | 10 | 1 | 4.608887 | 0.1694701
160.8807 | 10 | 1 | 4.25264 | 0.1561318
259.539 | 10 | 1 | 3.56983 | 0.1249593
422.4873 | 10 | 1 | 2.551907 | 0.0871271
687.5273 | 10 | 1 | 1.516607 | 0.04984904
1104.34 | 10 | 1 | 0.8392337 | 0.0272444
1710.467 | 10 | 1 | 0.5376087 | 0.004786048
2638.427 | 10 | 1 | 0.315533 | 0.007539092
4116.04 | 10 | 1 | 0.107363 | 0.002524112
6435.87 | 10 | 1
10109.33 | 10 | 1
15930.27 | 10 | 1
20018.43 | 10 | 1
0.1000276 | 10 | 10 | 91.49413 | 0.4385745
0.158488 | 10 | 10 | 91.49933 | 0.495139
0.2512703 | 10 | 10 | 91.4623 | 0.4410411
0.398061 | 10 | 10 | 91.4655 | 0.4179956
0.630911 | 10 | 10 | 91.4604 | 0.4443791
0.9999913 | 10 | 10 | 91.4533 | 0.4652415
1.584357 | 10 | 10 | 91.48567 | 0.4634135
2.511687 | 10 | 10 | 91.47737 | 0.4989398
3.9808 | 10 | 10 | 91.4623 | 0.5378057
6.309777 | 10 | 10 | 91.42477 | 0.5199332
10.0059 | 10 | 10 | 91.25767 | 0.4945227
15.87037 | 10 | 10 | 90.88877 | 0.4860483
25.2172 | 10 | 10 | 89.8772 | 0.4743306
40.212 | 10 | 10 | 87.3695 | 0.443042
64.62697 | 10 | 10 | 81.60557 | 0.4062074
105.363 | 10 | 10 | 70.0306 | 0.3366001
174.212 | 10 | 10 | 52.29863 | 0.2365971
285.562 | 10 | 10 | 34.2746 | 0.1428099
456.1033 | 10 | 10 | 21.31933 | 0.08339522
716.4207 | 10 | 10 | 13.22583 | 0.04005176
1116.397 | 10 | 10 | 8.170157 | 0.02127406
1813.067 | 10 | 10 | 3.647323 | 0.1337389
3161.98 | 10 | 10 | 0.4845663 | 0.08323675
4342.507 | 10 | 10 | 0.2824533 | 0.02491799
6604.03 | 10 | 10 | 0.1576733 | 0.01125862
10237.23 | 10 | 10 | 0.06344573 | 0.02051944
16084.6 | 10 | 10
20084.33 | 10 | 10
0.0997861 | 10 | 100 | 145.2213 | 1.742589
0.15959 | 10 | 100 | 145.4973 | 1.450614
0.2514623 | 10 | 100 | 145.0657 | 0.8507787
0.3989177 | 10 | 100 | 144.584 | 0.9855968
0.6335963 | 10 | 100 | 144.3733 | 1.217419
1.00291 | 10 | 100 | 143.7177 | 1.120673
1.59059 | 10 | 100 | 143.2747 | 1.312803
2.520913 | 10 | 100 | 142.6963 | 1.302244
3.99384 | 10 | 100 | 141.9273 | 1.30821
6.32994 | 10 | 100 | 141.2953 | 1.332064
10.03207 | 10 | 100 | 141.2177 | 1.345394
15.89517 | 10 | 100 | 140.681 | 1.350416
25.1826 | 10 | 100 | 139.1247 | 1.308801
39.88007 | 10 | 100 | 135.203 | 1.316255
63.07007 | 10 | 100 | 126.5457 | 1.27547
99.39177 | 10 | 100 | 110.6737 | 1.128264
155.687 | 10 | 100 | 88.22437 | 0.8616069
243.3847 | 10 | 100 | 64.4434 | 0.5630197
384.085 | 10 | 100 | 44.40447 | 0.4867896
612.7947 | 10 | 100 | 29.70463 | 0.4988529
984.0027 | 10 | 100 | 21.3579 | 0.6038973
1565.05 | 10 | 100 | 14.9178 | 0.7133947
1846.263 | 10 | 100 | 14.72277 | 1.081337
1602.283 | 10 | 100
1293.36 | 10 | 100
2508.257 | 10 | 100
2673.317 | 10 | 100
2655.937 | 10 | 100
0.1000362 | 20 | 1 | 0.2945603 | 0.047605
0.1590983 | 20 | 1 | 0.2860473 | 0.004971858
0.250177 | 20 | 1 | 0.3363467 | 0.1178719
0.399644 | 20 | 1 | 0.2933327 | 0.00674301
0.6297087 | 20 | 1 | 0.276099 | 0.02565868
0.998564 | 20 | 1 | 0.2894617 | 0.00433166
1.585533 | 20 | 1 | 0.2882523 | 0.01074988
2.511717 | 20 | 1 | 0.289738 | 0.004586919
3.98203 | 20 | 1 | 0.288465 | 0.001880824
6.311287 | 20 | 1 | 0.285412 | 0.004389218
9.999267 | 20 | 1 | 0.2852197 | 0.003903167
15.84967 | 20 | 1 | 0.284768 | 0.004629002
25.12047 | 20 | 1 | 0.2833953 | 0.004831014
39.8157 | 20 | 1 | 0.2823303 | 0.004636653
63.11073 | 20 | 1 | 0.279684 | 0.005123907
100.0327 | 20 | 1 | 0.2755227 | 0.005908327
158.5783 | 20 | 1 | 0.269392 | 0.006223083
251.4487 | 20 | 1 | 0.260936 | 0.005501924
398.9407 | 20 | 1 | 0.2489703 | 0.005060122
633.6247 | 20 | 1 | 0.2308963 | 0.00479656
1007.94 | 20 | 1 | 0.2029057 | 0.00432924
1604.077 | 20 | 1 | 0.171134 | 0.003563124
2546.753 | 20 | 1 | 0.1476297 | 0.003329205
4031.317 | 20 | 1 | 0.1276873 | 0.003466931
6372.687 | 20 | 1 | 0.1004797 | 0.003130953
10072.87 | 20 | 1 | 0.06765 | 0.002338442
15926.3 | 20 | 1 | 0.03817263 | 0.001290939
20034.4 | 20 | 1 | 0.02648007 | 0.0009888748
0.0986465 | 30 | 1
0.1589487 | 30 | 1
0.2512237 | 30 | 1
0.3977903 | 30 | 1
0.631661 | 30 | 1
0.9992957 | 30 | 1 | 0.03524077 | 0.003146133
1.5845 | 30 | 1 | 0.0385986 | 0.001739527
2.51186 | 30 | 1 | 0.03796653 | 0.004363285
3.98097 | 30 | 1 | 0.03832973 | 0.003168367
6.309357 | 30 | 1 | 0.03852227 | 0.004407035
10.00127 | 30 | 1 | 0.03738937 | 0.004036322
15.85003 | 30 | 1 | 0.03640833 | 0.003308157
25.12003 | 30 | 1 | 0.03541053 | 0.003359169
39.81503 | 30 | 1 | 0.0333334 | 0.003166608
63.1058 | 30 | 1 | 0.03028417 | 0.003023849
100.0243 | 30 | 1 | 0.02627363 | 0.003596057
158.5263 | 30 | 1 | 0.02229143 | 0.003719616
251.2527 | 30 | 1 | 0.01824033 | 0.002462353
398.1893 | 30 | 1 | 0.0152982 | 0.0006359084
631.034 | 30 | 1 | 0.01403313 | 0.0004215579
1000.103 | 30 | 1 | 0.01319187 | 0.0003826778
1585.167 | 30 | 1 | 0.0125167 | 0.0004232434
2512.713 | 30 | 1 | 0.01162637 | 0.0004214512
3983.497 | 30 | 1 | 0.01046567 | 0.0003418326
6316.023 | 30 | 1 | 0.00962343 | 0.0003868811
10013.1 | 30 | 1 | 0.009214623 | 0.0001667334
15870.67 | 30 | 1 | 0.008939503 | 0.0001594039
20012.93 | 30 | 1 | 0.00852467 | 0.0003062141
0.1003083 | 40 | 1
0.15877 | 40 | 1
0.2509763 | 40 | 1
0.3979577 | 40 | 1
0.631965 | 40 | 1
1.000559 | 40 | 1
1.58495 | 40 | 1 | 0.0119608 | 0.007399095
2.51112 | 40 | 1 | 0.01406327 | 0.006913586
3.981817 | 40 | 1 | 0.01013007 | 0.002558531
6.30904 | 40 | 1 | 0.01185976 | 0.002570104
9.99963 | 40 | 1 | 0.01216417 | 0.00275818
15.84937 | 40 | 1 | 0.01185611 | 0.002722613
25.11887 | 40 | 1 | 0.01150975 | 0.002913543
39.81293 | 40 | 1 | 0.01042163 | 0.002523397
63.09957 | 40 | 1 | 0.009247753 | 0.002104243
100.008 | 40 | 1 | 0.007777597 | 0.001795771
158.5073 | 40 | 1 | 0.005925697 | 0.001529726
251.221 | 40 | 1 | 0.003859997 | 0.001288501
398.147 | 40 | 1 | 0.002016107 | 0.0007302701
630.981 | 40 | 1 | 0.001372433 | 0.0004683792
1000.017 | 40 | 1 | 0.001098058 | 0.0003464945
1584.923 | 40 | 1 | 0.0009226093 | 0.0002198771
2511.927 | 40 | 1 | 0.000756685 | 9.671785e-05
3981.117 | 40 | 1 | 0.000620062 | 0.0001477055
6309.71 | 40 | 1 | 0.0004887447 | 0.0001510919
10000.7 | 40 | 1 | 0.0005071417 | 0.000173672
15850.17 | 40 | 1 | 0.000443899 | 3.304043e-05
20000.63 | 40 | 1 | 0.0004180737 | 5.015178e-05
100 | 30 | 0.1 | 0.000657351 | 0.0001091634
100 | 30 | 0.15849 | 0.00127767 | 0.0001695059
100 | 30 | 0.251189 | 0.002493657 | 0.0003059242
100 | 30 | 0.398107 | 0.00515278 | 0.0004606534
100 | 30 | 0.630957 | 0.01042322 | 0.0007523306
100 | 30 | 1 | 0.0216153 | 0.001114019
100 | 30 | 1.5849 | 0.0461183 | 0.002152466
100 | 30 | 2.51189 | 0.1017467 | 0.004091749
100 | 30 | 3.98105 | 0.2307663 | 0.008876478
100 | 30 | 6.30957 | 0.5351023 | 0.02000938
100 | 30 | 10.0001 | 1.25468 | 0.04657507
100 | 30 | 15.849 | 2.930047 | 0.1086042
100 | 30 | 25.1188 | 6.674623 | 0.2396792
100 | 30 | 39.8105 | 14.3162 | 0.4562714
100 | 30 | 63.0957 | 27.47133 | 0.7399
100 | 30 | 100 | 46.16323 | 0.9929073
100 | 30 | 158.488 | 68.9669 | 0.9796588
100 | 30 | 251.188 | 94.06277 | 0.5818344
100 | 30 | 398.105 | 129.3703 | 0.4570474
100 | 30 | 599.995 | 159.3003 | 3.204465