## Sheet1
DP | Mn | PDI | AngFreq | StorageM | LossM | lossF
40 | 5.2 | 1.21 | 100000 | 45590 | 411130 | 9.017986
40 | 5.2 | 1.21 | 63100 | 22299 | 264980 | 11.88304
40 | 5.2 | 1.21 | 39800 | 12605 | 176180 | 13.97699
40 | 5.2 | 1.21 | 25100 | 5561.1 | 112180 | 20.17227
40 | 5.2 | 1.21 | 15800 | 2424.9 | 71542 | 29.50307
40 | 5.2 | 1.21 | 10000 | 1072 | 46107 | 43.01026
40 | 5.2 | 1.21 | 6310 | 480.24 | 29758 | 61.96485
40 | 5.2 | 1.21 | 3980 | 213.1 | 18998 | 89.15063
40 | 5.2 | 1.21 | 2510 | 95.561 | 12012 | 125.6998
40 | 5.2 | 1.21 | 1580 | 45.481 | 7662 | 168.466
40 | 5.2 | 1.21 | 1000 | 22.34 | 4914.6 | 219.991
40 | 5.2 | 1.21 | 631 | 10.499 | 3334.7 | 317.6207
40 | 5.2 | 1.21 | 398 | 4.105 | 2098.3 | 511.1571
162 | 20.3 | 1.09 | 100000 | 451140 | 912400 | 2.022432
162 | 20.3 | 1.09 | 63100 | 341440 | 658230 | 1.927806
162 | 20.3 | 1.09 | 39800 | 254790 | 480380 | 1.885396
162 | 20.3 | 1.09 | 25100 | 185050 | 353310 | 1.909268
162 | 20.3 | 1.09 | 15800 | 129690 | 261680 | 2.017735
162 | 20.3 | 1.09 | 10000 | 86885 | 194500 | 2.238591
162 | 20.3 | 1.09 | 6310 | 54169 | 142160 | 2.624379
162 | 20.3 | 1.09 | 3980 | 31016 | 100760 | 3.248646
162 | 20.3 | 1.09 | 2510 | 16549 | 69475 | 4.198139
162 | 20.3 | 1.09 | 1580 | 8293.2 | 46884 | 5.653306
162 | 20.3 | 1.09 | 1000 | 3899 | 30765 | 7.890485
162 | 20.3 | 1.09 | 631 | 1698.3 | 19841 | 11.68286
162 | 20.3 | 1.09 | 398 | 580.34 | 11548 | 19.89868
162 | 20.3 | 1.09 | 251 | 216.45 | 7295.1 | 33.7034
162 | 20.3 | 1.09 | 158 | 87.057 | 4615.3 | 53.01469
162 | 20.3 | 1.09 | 100 | 38.493 | 2921.2 | 75.88912
274 | 35.1 | 1.07 | 100000 | 686940 | 1233800 | 1.796081
274 | 35.1 | 1.07 | 63100 | 545420 | 890520 | 1.632723
274 | 35.1 | 1.07 | 39800 | 433650 | 650700 | 1.500519
274 | 35.1 | 1.07 | 25100 | 345550 | 485140 | 1.403965
274 | 35.1 | 1.07 | 15800 | 276190 | 352610 | 1.276694
274 | 35.1 | 1.07 | 10000 | 214930 | 273520 | 1.2726
274 | 35.1 | 1.07 | 6310 | 164820 | 214770 | 1.303058
274 | 35.1 | 1.07 | 3980 | 122630 | 170330 | 1.388975
274 | 35.1 | 1.07 | 2510 | 87068 | 135810 | 1.559815
274 | 35.1 | 1.07 | 1580 | 57217 | 107000 | 1.870074
274 | 35.1 | 1.07 | 1000 | 33800 | 81337 | 2.40642
274 | 35.1 | 1.07 | 631 | 12157 | 50835 | 4.181541
274 | 35.1 | 1.07 | 398 | 5399.1 | 33690 | 6.239929
274 | 35.1 | 1.07 | 251 | 2265.4 | 21726 | 9.590359
274 | 35.1 | 1.07 | 158 | 923.85 | 13795 | 14.93208
274 | 35.1 | 1.07 | 100 | 371.44 | 8691.8 | 23.40028
274 | 35.1 | 1.07 | 63.1 | 147.27 | 5449.2 | 37.00143
274 | 35.1 | 1.07 | 39.8 | 59.87 | 3421.2 | 57.14381
274 | 35.1 | 1.07 | 25.1 | 26.912 | 2187.5 | 81.28344
454 | 52.2 | 1.25 | 100000 | 694340 | 963350 | 1.387433
454 | 52.2 | 1.25 | 63100 | 567140 | 745780 | 1.314984
454 | 52.2 | 1.25 | 39800 | 459240 | 563860 | 1.227811
454 | 52.2 | 1.25 | 25100 | 374750 | 432880 | 1.155117
454 | 52.2 | 1.25 | 15800 | 306700 | 336830 | 1.098239
454 | 52.2 | 1.25 | 10000 | 251180 | 265460 | 1.056852
454 | 52.2 | 1.25 | 6310 | 205510 | 212130 | 1.032213
454 | 52.2 | 1.25 | 3980 | 174750 | 178530 | 1.021631
454 | 52.2 | 1.25 | 2510 | 138370 | 143280 | 1.035485
454 | 52.2 | 1.25 | 1580 | 107530 | 116540 | 1.083791
454 | 52.2 | 1.25 | 1000 | 80959 | 95605 | 1.180906
454 | 52.2 | 1.25 | 631 | 57895 | 78329 | 1.352949
454 | 52.2 | 1.25 | 398 | 38257 | 62911 | 1.644431
454 | 52.2 | 1.25 | 251 | 22630 | 48258 | 2.132479
454 | 52.2 | 1.25 | 158 | 11769 | 34640 | 2.943326
454 | 52.2 | 1.25 | 100 | 7372.8 | 25231 | 3.422173
454 | 52.2 | 1.25 | 63.1 | 3491.6 | 16625 | 4.761427
454 | 52.2 | 1.25 | 39.8 | 1544.4 | 10802 | 6.994302
454 | 52.2 | 1.25 | 25.1 | 680.44 | 6932.6 | 10.18841
454 | 52.2 | 1.25 | 15.8 | 301.39 | 4405.3 | 14.61661
454 | 52.2 | 1.25 | 10 | 130.59 | 2781.5 | 21.29949
454 | 52.2 | 1.25 | 6.31 | 57.593 | 1749.4 | 30.37522
611 | 78.3 | 1.2 | 100000 | 445150 | 645231 | 1.449469
611 | 78.3 | 1.2 | 63100 | 361050 | 440230 | 1.219305
611 | 78.3 | 1.2 | 39800 | 296040 | 329950 | 1.114545
611 | 78.3 | 1.2 | 25100 | 244800 | 250120 | 1.021732
611 | 78.3 | 1.2 | 15800 | 204180 | 191790 | 0.9393182
611 | 78.3 | 1.2 | 10000 | 171600 | 148800 | 0.8671329
611 | 78.3 | 1.2 | 6310 | 145280 | 116950 | 0.8049972
611 | 78.3 | 1.2 | 3980 | 123800 | 93248 | 0.7532149
611 | 78.3 | 1.2 | 2510 | 106000 | 75494 | 0.7122075
611 | 78.3 | 1.2 | 1580 | 87042 | 62165 | 0.7141954
611 | 78.3 | 1.2 | 1000 | 69309 | 52167 | 0.7526728
611 | 78.3 | 1.2 | 631 | 49250 | 44546 | 0.9044873
611 | 78.3 | 1.2 | 398 | 36331 | 38675 | 1.064518
611 | 78.3 | 1.2 | 251 | 26247 | 35458 | 1.350935
611 | 78.3 | 1.2 | 158 | 18257 | 30745 | 1.684012
611 | 78.3 | 1.2 | 100 | 12710 | 26473 | 2.082848
611 | 78.3 | 1.2 | 63.1 | 8090 | 21850 | 2.700865
611 | 78.3 | 1.2 | 39.8 | 4486 | 16079 | 3.584262
611 | 78.3 | 1.2 | 25.1 | 2524.6 | 11709 | 4.637962
611 | 78.3 | 1.2 | 15.8 | 1065.1 | 6632 | 6.226645
611 | 78.3 | 1.2 | 10 | 421.1 | 3875.2 | 9.202565
611 | 78.3 | 1.2 | 6.31 | 153.11 | 2002.6 | 13.07949
798 | 102.2 | 1.33 | 100000 | 796960 | 1295900 | 1.626054
798 | 102.2 | 1.33 | 63100 | 642990 | 943440 | 1.46727
798 | 102.2 | 1.33 | 39800 | 524110 | 695770 | 1.327527
798 | 102.2 | 1.33 | 25100 | 430270 | 518380 | 1.204778
798 | 102.2 | 1.33 | 15800 | 355680 | 390680 | 1.098403
798 | 102.2 | 1.33 | 10000 | 296700 | 298650 | 1.006572
798 | 102.2 | 1.33 | 6310 | 249380 | 231880 | 0.929826
798 | 102.2 | 1.33 | 3980 | 211390 | 182490 | 0.8632859
798 | 102.2 | 1.33 | 2510 | 179990 | 145640 | 0.8091561
798 | 102.2 | 1.33 | 1580 | 153990 | 117870 | 0.7654393
798 | 102.2 | 1.33 | 1000 | 132160 | 97003 | 0.7339815
798 | 102.2 | 1.33 | 631 | 116030 | 85183 | 0.7341463
798 | 102.2 | 1.33 | 398 | 97296 | 70958 | 0.7293003
798 | 102.2 | 1.33 | 251 | 80809 | 60107 | 0.7438157
798 | 102.2 | 1.33 | 158 | 66025 | 51508 | 0.7801287
798 | 102.2 | 1.33 | 100 | 52642 | 44333 | 0.8421603
798 | 102.2 | 1.33 | 63.1 | 40626 | 37963 | 0.9344508
798 | 102.2 | 1.33 | 39.8 | 30074 | 32026 | 1.064907
798 | 102.2 | 1.33 | 25.1 | 21180 | 26367 | 1.244901
798 | 102.2 | 1.33 | 15.8 | 14157 | 21068 | 1.488168
798 | 102.2 | 1.33 | 10 | 8963.6 | 16263 | 1.814338
798 | 102.2 | 1.33 | 6.31 | 4538.9 | 12767 | 2.812796
798 | 102.2 | 1.33 | 3.98 | 2056 | 9254.3 | 4.501119
798 | 102.2 | 1.33 | 2.51 | 686.4 | 4397.6 | 6.40676
798 | 102.2 | 1.33 | 1.58 | 265.61 | 2178.8 | 8.203004
1014 | 129.8 | 1.29 | 100000 | 871300 | 1693500 | 1.943647
1014 | 129.8 | 1.29 | 63100 | 696200 | 1187600 | 1.705832
1014 | 129.8 | 1.29 | 39800 | 562660 | 847030 | 1.505403
1014 | 129.8 | 1.29 | 25100 | 463120 | 617250 | 1.332808
1014 | 129.8 | 1.29 | 15800 | 385420 | 397010 | 1.030071
1014 | 129.8 | 1.29 | 10000 | 320100 | 302950 | 0.946423
1014 | 129.8 | 1.29 | 6310 | 268220 | 233210 | 0.8694728
1014 | 129.8 | 1.29 | 3980 | 226470 | 181540 | 0.8016073
1014 | 129.8 | 1.29 | 2510 | 192680 | 143080 | 0.7425784
1014 | 129.8 | 1.29 | 1580 | 164790 | 114100 | 0.6923964
1014 | 129.8 | 1.29 | 1000 | 141910 | 92801 | 0.6539426
1014 | 129.8 | 1.29 | 631 | 122490 | 76885 | 0.6276839
1014 | 129.8 | 1.29 | 398 | 105680 | 65043 | 0.6154712
1014 | 129.8 | 1.29 | 251 | 90812 | 56132 | 0.6181121
1014 | 129.8 | 1.29 | 158 | 77109 | 49155 | 0.6374742
1014 | 129.8 | 1.29 | 100 | 64695 | 43615 | 0.6741634
1014 | 129.8 | 1.29 | 63.1 | 53389 | 38931 | 0.7291952
1014 | 129.8 | 1.29 | 39.8 | 42937 | 34688 | 0.8078813
1014 | 129.8 | 1.29 | 25.1 | 32909 | 30094 | 0.9144611
1014 | 129.8 | 1.29 | 15.8 | 24739 | 25476 | 1.029791
1014 | 129.8 | 1.29 | 10 | 15866 | 21953 | 1.383651
1014 | 129.8 | 1.29 | 6.31 | 10414 | 17549 | 1.685135
1014 | 129.8 | 1.29 | 3.98 | 6471.5 | 13550 | 2.093796
1014 | 129.8 | 1.29 | 2.51 | 3281.1 | 9661.2 | 2.9445
1014 | 129.8 | 1.29 | 1.58 | 1709.8 | 6727.7 | 3.934788
1014 | 129.8 | 1.29 | 1 | 827.16 | 4507 | 5.448764
1014 | 129.8 | 1.29 | 0.631 | 385.41 | 2975.6 | 7.720609
1014 | 129.8 | 1.29 | 0.398 | 177.51 | 1928 | 10.86136
1184 | 151.6 | 1.35 | 100000 | 1336450 | 2425940 | 1.815212
1184 | 151.6 | 1.35 | 63100 | 976100 | 1576220 | 1.614814
1184 | 151.6 | 1.35 | 39800 | 735460 | 997140 | 1.355805
1184 | 151.6 | 1.35 | 25100 | 568850 | 737440 | 1.29637
1184 | 151.6 | 1.35 | 15800 | 467010 | 540520 | 1.157406
1184 | 151.6 | 1.35 | 10000 | 386860 | 406440 | 1.050613
1184 | 151.6 | 1.35 | 6310 | 323500 | 308770 | 0.9544668
1184 | 151.6 | 1.35 | 3980 | 273270 | 237320 | 0.8684451
1184 | 151.6 | 1.35 | 2510 | 233110 | 184490 | 0.7914289
1184 | 151.6 | 1.35 | 1580 | 200770 | 145180 | 0.723116
1184 | 151.6 | 1.35 | 1000 | 174410 | 115770 | 0.6637807
1184 | 151.6 | 1.35 | 631 | 145660 | 90736 | 0.6229301
1184 | 151.6 | 1.35 | 398 | 127060 | 74716 | 0.5880371
1184 | 151.6 | 1.35 | 251 | 111090 | 62922 | 0.5664056
1184 | 151.6 | 1.35 | 158 | 96903 | 54203 | 0.5593532
1184 | 151.6 | 1.35 | 100 | 83990 | 47666 | 0.5675199
1184 | 151.6 | 1.35 | 63.1 | 72022 | 42593 | 0.5913887
1184 | 151.6 | 1.35 | 39.8 | 60831 | 38418 | 0.631553
1184 | 151.6 | 1.35 | 25.1 | 50348 | 34718 | 0.6895607
1184 | 151.6 | 1.35 | 15.8 | 44590 | 31183 | 0.6993272
1184 | 151.6 | 1.35 | 10 | 38665 | 27627 | 0.7145222
1184 | 151.6 | 1.35 | 6.31 | 27724 | 23958 | 0.864161
1184 | 151.6 | 1.35 | 3.98 | 18949 | 20198 | 1.065914
1184 | 151.6 | 1.35 | 2.51 | 13494 | 16479 | 1.221209
1184 | 151.6 | 1.35 | 1.58 | 9094.4 | 13203 | 1.451773
1184 | 151.6 | 1.35 | 1 | 5682.6 | 10341 | 1.819766
1184 | 151.6 | 1.35 | 0.631 | 3232.7 | 7660.9 | 2.369815
1184 | 151.6 | 1.35 | 0.398 | 1663.1 | 5345.1 | 3.213938
1184 | 151.6 | 1.35 | 0.251 | 778.37 | 3534.1 | 4.540386
1184 | 151.6 | 1.35 | 0.158 | 335.33 | 2239.1 | 6.677303
1524 | 195.1 | 1.43 | 100000 | 773800 | 1153200 | 1.490308
1524 | 195.1 | 1.43 | 63100 | 627490 | 844300 | 1.345519
1524 | 195.1 | 1.43 | 39800 | 514030 | 654800 | 1.273856
1524 | 195.1 | 1.43 | 25100 | 425230 | 497560 | 1.170096
1524 | 195.1 | 1.43 | 15800 | 354920 | 373980 | 1.053702
1524 | 195.1 | 1.43 | 10000 | 328740 | 298720 | 0.9086816
1524 | 195.1 | 1.43 | 6310 | 294010 | 249320 | 0.8479984
1524 | 195.1 | 1.43 | 3980 | 278050 | 203980 | 0.7336091
1524 | 195.1 | 1.43 | 2510 | 259050 | 170240 | 0.6571704
1524 | 195.1 | 1.43 | 1580 | 241270 | 144100 | 0.5972562
1524 | 195.1 | 1.43 | 1000 | 219760 | 123963 | 0.5640835
1524 | 195.1 | 1.43 | 631 | 191540 | 112222 | 0.5858933
1524 | 195.1 | 1.43 | 398 | 175670 | 90465 | 0.5149713
1524 | 195.1 | 1.43 | 251 | 161361 | 78519 | 0.4866046
1524 | 195.1 | 1.43 | 158 | 142022 | 70432 | 0.4959232
1524 | 195.1 | 1.43 | 100 | 125520 | 64574 | 0.5144519
1524 | 195.1 | 1.43 | 63.1 | 108869 | 59421 | 0.5458028
1524 | 195.1 | 1.43 | 39.8 | 98145 | 52557 | 0.5355036
1524 | 195.1 | 1.43 | 25.1 | 90962 | 46375 | 0.5098283
1524 | 195.1 | 1.43 | 15.8 | 84330 | 41995 | 0.4979841
1524 | 195.1 | 1.43 | 10 | 68455 | 38899 | 0.5682419
1524 | 195.1 | 1.43 | 6.31 | 56355 | 35925 | 0.6374767
1524 | 195.1 | 1.43 | 3.98 | 49111.7 | 33013 | 0.6722023
1524 | 195.1 | 1.43 | 2.51 | 40779.8 | 31195 | 0.7649621
1524 | 195.1 | 1.43 | 1.58 | 32361.1 | 28584.6 | 0.8833012
1524 | 195.1 | 1.43 | 1 | 22778.1 | 25337.7 | 1.112371
1524 | 195.1 | 1.43 | 0.631 | 16507.61 | 21565.3 | 1.306385
1524 | 195.1 | 1.43 | 0.398 | 10824.3 | 18485.7 | 1.707796
1524 | 195.1 | 1.43 | 0.251 | 6111.7 | 15013 | 2.456436
1524 | 195.1 | 1.43 | 0.158 | 3779.8 | 11195 | 2.961797
1524 | 195.1 | 1.43 | 0.1 | 1778.1 | 7837.7 | 4.407907
1524 | 195.1 | 1.43 | 0.0631 | 857.61 | 4565.3 | 5.323282
1524 | 195.1 | 1.43 | 0.0398 | 382.43 | 2285.7 | 5.97678

## Sheet2
DP | Mn | PDI | AngFreq | LossFactor
40 | 5.2 | 1.21 | 63100000 | 1.523
40 | 5.2 | 1.21 | 39800000 | 1.75
40 | 5.2 | 1.21 | 25100000 | 1.979
40 | 5.2 | 1.21 | 15800000 | 2.202
40 | 5.2 | 1.21 | 10000000 | 2.413
40 | 5.2 | 1.21 | 6310000 | 2.592
40 | 5.2 | 1.21 | 3980000 | 2.707
40 | 5.2 | 1.21 | 2510000 | 2.759
40 | 5.2 | 1.21 | 1580000 | 2.742
40 | 5.2 | 1.21 | 1000000 | 2.667
40 | 5.2 | 1.21 | 631000 | 2.563
40 | 5.2 | 1.21 | 398000 | 2.437
40 | 5.2 | 1.21 | 251000 | 2.294
40 | 5.2 | 1.21 | 158000 | 2.15
40 | 5.2 | 1.21 | 100000 | 2.021
40 | 5.2 | 1.21 | 63100 | 1.908
40 | 5.2 | 1.21 | 39800 | 1.796
40 | 5.2 | 1.21 | 25100 | 1.674
40 | 5.2 | 1.21 | 15800 | 1.546
40 | 5.2 | 1.21 | 10000 | 1.415
40 | 5.2 | 1.21 | 6310 | 1.286
40 | 5.2 | 1.21 | 3980 | 1.162
40 | 5.2 | 1.21 | 2510 | 1.045
40 | 5.2 | 1.21 | 1580 | 0.936
40 | 5.2 | 1.21 | 1000 | 0.838
40 | 5.2 | 1.21 | 631 | 0.752
40 | 5.2 | 1.21 | 398 | 0.678
40 | 5.2 | 1.21 | 251 | 0.615
40 | 5.2 | 1.21 | 158 | 0.556
40 | 5.2 | 1.21 | 100 | 0.507
40 | 5.2 | 1.21 | 63.1 | 0.465
40 | 5.2 | 1.21 | 39.8 | 0.389
40 | 5.2 | 1.21 | 25.1 | 0.338
40 | 5.2 | 1.21 | 15.8 | 0.299
40 | 5.2 | 1.21 | 10 | 0.267
40 | 5.2 | 1.21 | 6.31 | 0.24
40 | 5.2 | 1.21 | 3.98 | 0.216
40 | 5.2 | 1.21 | 2.51 | 0.197
40 | 5.2 | 1.21 | 1.58 | 0.181
40 | 5.2 | 1.21 | 1 | 0.168
40 | 5.2 | 1.21 | 0.631 | 0.158
40 | 5.2 | 1.21 | 0.398 | 0.149
40 | 5.2 | 1.21 | 0.251 | 0.143
40 | 5.2 | 1.21 | 0.158 | 0.138
40 | 5.2 | 1.21 | 0.1 | 0.133
40 | 5.2 | 1.21 | 0.0631 | 0.117
40 | 5.2 | 1.21 | 0.0398 | 0.111
40 | 5.2 | 1.21 | 0.0251 | 0.108
40 | 5.2 | 1.21 | 0.0158 | 0.105
40 | 5.2 | 1.21 | 0.01 | 0.104
162 | 20.3 | 1.09 | 63100000 | 1.676
162 | 20.3 | 1.09 | 39800000 | 1.867
162 | 20.3 | 1.09 | 25100000 | 2.041
162 | 20.3 | 1.09 | 15800000 | 2.185
162 | 20.3 | 1.09 | 10000000 | 2.282
162 | 20.3 | 1.09 | 6310000 | 2.307
162 | 20.3 | 1.09 | 3980000 | 2.272
162 | 20.3 | 1.09 | 2510000 | 2.186
162 | 20.3 | 1.09 | 1580000 | 2.064
162 | 20.3 | 1.09 | 1000000 | 1.977
162 | 20.3 | 1.09 | 631000 | 1.882
162 | 20.3 | 1.09 | 398000 | 1.803
162 | 20.3 | 1.09 | 251000 | 1.722
162 | 20.3 | 1.09 | 158000 | 1.637
162 | 20.3 | 1.09 | 100000 | 1.562
162 | 20.3 | 1.09 | 63100 | 1.498
162 | 20.3 | 1.09 | 39800 | 1.449
162 | 20.3 | 1.09 | 25100 | 1.409
162 | 20.3 | 1.09 | 15800 | 1.359
162 | 20.3 | 1.09 | 10000 | 1.329
162 | 20.3 | 1.09 | 6310 | 1.3
162 | 20.3 | 1.09 | 3980 | 1.295
162 | 20.3 | 1.09 | 2510 | 1.304
162 | 20.3 | 1.09 | 1580 | 1.316
162 | 20.3 | 1.09 | 1000 | 1.313
162 | 20.3 | 1.09 | 631 | 1.288
162 | 20.3 | 1.09 | 398 | 1.237
162 | 20.3 | 1.09 | 251 | 1.167
162 | 20.3 | 1.09 | 158 | 1.085
162 | 20.3 | 1.09 | 100 | 0.989
162 | 20.3 | 1.09 | 63.1 | 0.884
162 | 20.3 | 1.09 | 39.8 | 0.813
162 | 20.3 | 1.09 | 25.1 | 0.743
162 | 20.3 | 1.09 | 15.8 | 0.679
162 | 20.3 | 1.09 | 10 | 0.622
162 | 20.3 | 1.09 | 6.31 | 0.563
162 | 20.3 | 1.09 | 3.98 | 0.509
162 | 20.3 | 1.09 | 2.51 | 0.455
162 | 20.3 | 1.09 | 1.58 | 0.402
162 | 20.3 | 1.09 | 1 | 0.35
162 | 20.3 | 1.09 | 0.631 | 0.286
162 | 20.3 | 1.09 | 0.398 | 0.242
162 | 20.3 | 1.09 | 0.251 | 0.204
162 | 20.3 | 1.09 | 0.158 | 0.172
162 | 20.3 | 1.09 | 0.1 | 0.16
162 | 20.3 | 1.09 | 0.0631 | 0.139
162 | 20.3 | 1.09 | 0.0398 | 0.117
162 | 20.3 | 1.09 | 0.0251 | 0.102
162 | 20.3 | 1.09 | 0.0158 | 0.091
162 | 20.3 | 1.09 | 0.01 | 0.08
274 | 35.1 | 1.07 | 63100000 | 1.347
274 | 35.1 | 1.07 | 39800000 | 1.491
274 | 35.1 | 1.07 | 25100000 | 1.618
274 | 35.1 | 1.07 | 15800000 | 1.741
274 | 35.1 | 1.07 | 10000000 | 1.84
274 | 35.1 | 1.07 | 6310000 | 1.906
274 | 35.1 | 1.07 | 3980000 | 1.935
274 | 35.1 | 1.07 | 2510000 | 1.932
274 | 35.1 | 1.07 | 1580000 | 1.903
274 | 35.1 | 1.07 | 1000000 | 1.822
274 | 35.1 | 1.07 | 631000 | 1.739
274 | 35.1 | 1.07 | 398000 | 1.649
274 | 35.1 | 1.07 | 251000 | 1.56
274 | 35.1 | 1.07 | 158000 | 1.476
274 | 35.1 | 1.07 | 100000 | 1.398
274 | 35.1 | 1.07 | 63100 | 1.333
274 | 35.1 | 1.07 | 39800 | 1.273
274 | 35.1 | 1.07 | 25100 | 1.221
274 | 35.1 | 1.07 | 15800 | 1.183
274 | 35.1 | 1.07 | 10000 | 1.154
274 | 35.1 | 1.07 | 6310 | 1.136
274 | 35.1 | 1.07 | 3980 | 1.116
274 | 35.1 | 1.07 | 2510 | 1.101
274 | 35.1 | 1.07 | 1580 | 1.095
274 | 35.1 | 1.07 | 1000 | 1.091
274 | 35.1 | 1.07 | 631 | 1.095
274 | 35.1 | 1.07 | 398 | 1.114
274 | 35.1 | 1.07 | 251 | 1.137
274 | 35.1 | 1.07 | 158 | 1.145
274 | 35.1 | 1.07 | 100 | 1.132
274 | 35.1 | 1.07 | 63.1 | 1.095
274 | 35.1 | 1.07 | 39.8 | 1.028
274 | 35.1 | 1.07 | 25.1 | 0.966
274 | 35.1 | 1.07 | 15.8 | 0.904
274 | 35.1 | 1.07 | 10 | 0.833
274 | 35.1 | 1.07 | 6.31 | 0.781
274 | 35.1 | 1.07 | 3.98 | 0.72
274 | 35.1 | 1.07 | 2.51 | 0.659
274 | 35.1 | 1.07 | 1.58 | 0.567
274 | 35.1 | 1.07 | 1 | 0.477
274 | 35.1 | 1.07 | 0.631 | 0.412
274 | 35.1 | 1.07 | 0.398 | 0.351
274 | 35.1 | 1.07 | 0.251 | 0.294
274 | 35.1 | 1.07 | 0.158 | 0.242
274 | 35.1 | 1.07 | 0.1 | 0.196
274 | 35.1 | 1.07 | 0.0631 | 0.176
274 | 35.1 | 1.07 | 0.0398 | 0.154
274 | 35.1 | 1.07 | 0.0251 | 0.126
274 | 35.1 | 1.07 | 0.0158 | 0.102
274 | 35.1 | 1.07 | 0.01 | 0.082
454 | 52.2 | 1.25 | 398000 | 1.768
454 | 52.2 | 1.25 | 251000 | 1.677
454 | 52.2 | 1.25 | 158000 | 1.579
454 | 52.2 | 1.25 | 100000 | 1.481
454 | 52.2 | 1.25 | 63100 | 1.388
454 | 52.2 | 1.25 | 39800 | 1.3
454 | 52.2 | 1.25 | 25100 | 1.222
454 | 52.2 | 1.25 | 15800 | 1.152
454 | 52.2 | 1.25 | 10000 | 1.123
454 | 52.2 | 1.25 | 6310 | 1.051
454 | 52.2 | 1.25 | 3980 | 0.991
454 | 52.2 | 1.25 | 2510 | 0.942
454 | 52.2 | 1.25 | 1580 | 0.905
454 | 52.2 | 1.25 | 1000 | 0.881
454 | 52.2 | 1.25 | 631 | 0.875
454 | 52.2 | 1.25 | 398 | 0.886
454 | 52.2 | 1.25 | 251 | 0.918
454 | 52.2 | 1.25 | 158 | 0.965
454 | 52.2 | 1.25 | 100 | 1.019
454 | 52.2 | 1.25 | 63.1 | 1.063
454 | 52.2 | 1.25 | 39.8 | 1.084
454 | 52.2 | 1.25 | 25.1 | 1.08
454 | 52.2 | 1.25 | 15.8 | 1.054
454 | 52.2 | 1.25 | 10 | 0.999
454 | 52.2 | 1.25 | 6.31 | 0.951
454 | 52.2 | 1.25 | 3.98 | 0.863
454 | 52.2 | 1.25 | 2.51 | 0.789
454 | 52.2 | 1.25 | 1.58 | 0.716
454 | 52.2 | 1.25 | 1 | 0.642
454 | 52.2 | 1.25 | 0.631 | 0.569
454 | 52.2 | 1.25 | 0.398 | 0.496
454 | 52.2 | 1.25 | 0.251 | 0.425
454 | 52.2 | 1.25 | 0.158 | 0.357
454 | 52.2 | 1.25 | 0.1 | 0.294
454 | 52.2 | 1.25 | 0.0631 | 0.237
454 | 52.2 | 1.25 | 0.0398 | 0.189
454 | 52.2 | 1.25 | 0.0251 | 0.162
454 | 52.2 | 1.25 | 0.0158 | 0.141
454 | 52.2 | 1.25 | 0.01 | 0.128
611 | 78.3 | 1.2 | 15800000 | 1.571
611 | 78.3 | 1.2 | 10000000 | 1.718
611 | 78.3 | 1.2 | 6310000 | 1.855
611 | 78.3 | 1.2 | 3980000 | 1.92
611 | 78.3 | 1.2 | 2510000 | 1.968
611 | 78.3 | 1.2 | 1580000 | 1.911
611 | 78.3 | 1.2 | 1000000 | 1.838
611 | 78.3 | 1.2 | 631000 | 1.745
611 | 78.3 | 1.2 | 398000 | 1.628
611 | 78.3 | 1.2 | 251000 | 1.484
611 | 78.3 | 1.2 | 158000 | 1.384
611 | 78.3 | 1.2 | 100000 | 1.278
611 | 78.3 | 1.2 | 63100 | 1.208
611 | 78.3 | 1.2 | 39800 | 1.142
611 | 78.3 | 1.2 | 25100 | 1.079
611 | 78.3 | 1.2 | 15800 | 1.022
611 | 78.3 | 1.2 | 10000 | 0.97
611 | 78.3 | 1.2 | 6310 | 0.925
611 | 78.3 | 1.2 | 3980 | 0.883
611 | 78.3 | 1.2 | 2510 | 0.842
611 | 78.3 | 1.2 | 1580 | 0.81
611 | 78.3 | 1.2 | 1000 | 0.784
611 | 78.3 | 1.2 | 631 | 0.765
611 | 78.3 | 1.2 | 398 | 0.755
611 | 78.3 | 1.2 | 251 | 0.754
611 | 78.3 | 1.2 | 158 | 0.758
611 | 78.3 | 1.2 | 100 | 0.785
611 | 78.3 | 1.2 | 63.1 | 0.79
611 | 78.3 | 1.2 | 39.8 | 0.83
611 | 78.3 | 1.2 | 25.1 | 0.88
611 | 78.3 | 1.2 | 15.8 | 0.937
611 | 78.3 | 1.2 | 10 | 0.995
611 | 78.3 | 1.2 | 6.31 | 1.048
611 | 78.3 | 1.2 | 3.98 | 1.091
611 | 78.3 | 1.2 | 2.51 | 1.134
611 | 78.3 | 1.2 | 1.58 | 1.126
611 | 78.3 | 1.2 | 1 | 1.1
611 | 78.3 | 1.2 | 0.631 | 1.066
611 | 78.3 | 1.2 | 0.398 | 0.994
611 | 78.3 | 1.2 | 0.251 | 0.897
611 | 78.3 | 1.2 | 0.158 | 0.797
611 | 78.3 | 1.2 | 0.1 | 0.696
611 | 78.3 | 1.2 | 0.0631 | 0.594
611 | 78.3 | 1.2 | 0.0398 | 0.497
611 | 78.3 | 1.2 | 0.0251 | 0.405
611 | 78.3 | 1.2 | 0.0158 | 0.323
611 | 78.3 | 1.2 | 0.01 | 0.253
798 | 102.2 | 1.33 | 6310000 | 1.708
798 | 102.2 | 1.33 | 3980000 | 1.854
798 | 102.2 | 1.33 | 2510000 | 1.981
798 | 102.2 | 1.33 | 1580000 | 2.06
798 | 102.2 | 1.33 | 1000000 | 2.059
798 | 102.2 | 1.33 | 631000 | 2.008
798 | 102.2 | 1.33 | 398000 | 1.914
798 | 102.2 | 1.33 | 251000 | 1.796
798 | 102.2 | 1.33 | 158000 | 1.662
798 | 102.2 | 1.33 | 100000 | 1.487
798 | 102.2 | 1.33 | 63100 | 1.437
798 | 102.2 | 1.33 | 39800 | 1.375
798 | 102.2 | 1.33 | 25100 | 1.307
798 | 102.2 | 1.33 | 15800 | 1.23
798 | 102.2 | 1.33 | 10000 | 1.147
798 | 102.2 | 1.33 | 6310 | 1.062
798 | 102.2 | 1.33 | 3980 | 0.988
798 | 102.2 | 1.33 | 2510 | 0.926
798 | 102.2 | 1.33 | 1580 | 0.871
798 | 102.2 | 1.33 | 1000 | 0.824
798 | 102.2 | 1.33 | 631 | 0.784
798 | 102.2 | 1.33 | 398 | 0.75
798 | 102.2 | 1.33 | 251 | 0.724
798 | 102.2 | 1.33 | 158 | 0.707
798 | 102.2 | 1.33 | 100 | 0.697
798 | 102.2 | 1.33 | 63.1 | 0.699
798 | 102.2 | 1.33 | 39.8 | 0.735
798 | 102.2 | 1.33 | 25.1 | 0.783
798 | 102.2 | 1.33 | 15.8 | 0.839
798 | 102.2 | 1.33 | 10 | 0.898
798 | 102.2 | 1.33 | 6.31 | 0.955
798 | 102.2 | 1.33 | 3.98 | 1.004
798 | 102.2 | 1.33 | 2.51 | 1.042
798 | 102.2 | 1.33 | 1.58 | 1.066
798 | 102.2 | 1.33 | 1 | 1.072
798 | 102.2 | 1.33 | 0.631 | 1.061
798 | 102.2 | 1.33 | 0.398 | 1.033
798 | 102.2 | 1.33 | 0.251 | 0.988
798 | 102.2 | 1.33 | 0.158 | 0.906
798 | 102.2 | 1.33 | 0.1 | 0.81
798 | 102.2 | 1.33 | 0.0631 | 0.713
798 | 102.2 | 1.33 | 0.0398 | 0.616
798 | 102.2 | 1.33 | 0.0251 | 0.524
798 | 102.2 | 1.33 | 0.0158 | 0.437
798 | 102.2 | 1.33 | 0.01 | 0.359
1014 | 129.8 | 1.29 | 6310000 | 1.962
1014 | 129.8 | 1.29 | 3980000 | 2.077
1014 | 129.8 | 1.29 | 2510000 | 2.137
1014 | 129.8 | 1.29 | 1580000 | 2.079
1014 | 129.8 | 1.29 | 1000000 | 1.982
1014 | 129.8 | 1.29 | 631000 | 1.851
1014 | 129.8 | 1.29 | 398000 | 1.703
1014 | 129.8 | 1.29 | 251000 | 1.586
1014 | 129.8 | 1.29 | 158000 | 1.466
1014 | 129.8 | 1.29 | 100000 | 1.273
1014 | 129.8 | 1.29 | 63100 | 1.194
1014 | 129.8 | 1.29 | 39800 | 1.118
1014 | 129.8 | 1.29 | 25100 | 1.046
1014 | 129.8 | 1.29 | 15800 | 0.979
1014 | 129.8 | 1.29 | 10000 | 0.916
1014 | 129.8 | 1.29 | 6310 | 0.86
1014 | 129.8 | 1.29 | 3980 | 0.811
1014 | 129.8 | 1.29 | 2510 | 0.769
1014 | 129.8 | 1.29 | 1580 | 0.734
1014 | 129.8 | 1.29 | 1000 | 0.704
1014 | 129.8 | 1.29 | 631 | 0.681
1014 | 129.8 | 1.29 | 398 | 0.666
1014 | 129.8 | 1.29 | 251 | 0.657
1014 | 129.8 | 1.29 | 158 | 0.645
1014 | 129.8 | 1.29 | 100 | 0.633
1014 | 129.8 | 1.29 | 63.1 | 0.63
1014 | 129.8 | 1.29 | 39.8 | 0.642
1014 | 129.8 | 1.29 | 25.1 | 0.655
1014 | 129.8 | 1.29 | 15.8 | 0.685
1014 | 129.8 | 1.29 | 10 | 0.722
1014 | 129.8 | 1.29 | 6.31 | 0.805
1014 | 129.8 | 1.29 | 3.98 | 0.873
1014 | 129.8 | 1.29 | 2.51 | 0.916
1014 | 129.8 | 1.29 | 1.58 | 0.948
1014 | 129.8 | 1.29 | 1 | 0.968
1014 | 129.8 | 1.29 | 0.631 | 0.983
1014 | 129.8 | 1.29 | 0.398 | 0.994
1014 | 129.8 | 1.29 | 0.251 | 0.958
1014 | 129.8 | 1.29 | 0.158 | 0.905
1014 | 129.8 | 1.29 | 0.1 | 0.838
1014 | 129.8 | 1.29 | 0.0631 | 0.806
1014 | 129.8 | 1.29 | 0.0398 | 0.722
1014 | 129.8 | 1.29 | 0.0251 | 0.633
1014 | 129.8 | 1.29 | 0.0158 | 0.543
1014 | 129.8 | 1.29 | 0.01 | 0.457
1184 | 151.6 | 1.35 | 39800000 | 1.406
1184 | 151.6 | 1.35 | 25100000 | 1.58
1184 | 151.6 | 1.35 | 15800000 | 1.746
1184 | 151.6 | 1.35 | 10000000 | 1.887
1184 | 151.6 | 1.35 | 6310000 | 1.996
1184 | 151.6 | 1.35 | 3980000 | 2.05
1184 | 151.6 | 1.35 | 2510000 | 2.04
1184 | 151.6 | 1.35 | 1580000 | 1.984
1184 | 151.6 | 1.35 | 1000000 | 1.885
1184 | 151.6 | 1.35 | 631000 | 1.763
1184 | 151.6 | 1.35 | 398000 | 1.624
1184 | 151.6 | 1.35 | 251000 | 1.51
1184 | 151.6 | 1.35 | 158000 | 1.417
1184 | 151.6 | 1.35 | 100000 | 1.316
1184 | 151.6 | 1.35 | 63100 | 1.217
1184 | 151.6 | 1.35 | 39800 | 1.125
1184 | 151.6 | 1.35 | 25100 | 1.04
1184 | 151.6 | 1.35 | 15800 | 0.961
1184 | 151.6 | 1.35 | 10000 | 0.887
1184 | 151.6 | 1.35 | 6310 | 0.82
1184 | 151.6 | 1.35 | 3980 | 0.76
1184 | 151.6 | 1.35 | 2510 | 0.707
1184 | 151.6 | 1.35 | 1580 | 0.662
1184 | 151.6 | 1.35 | 1000 | 0.624
1184 | 151.6 | 1.35 | 631 | 0.593
1184 | 151.6 | 1.35 | 398 | 0.57
1184 | 151.6 | 1.35 | 251 | 0.555
1184 | 151.6 | 1.35 | 158 | 0.545
1184 | 151.6 | 1.35 | 100 | 0.531
1184 | 151.6 | 1.35 | 63.1 | 0.531
1184 | 151.6 | 1.35 | 39.8 | 0.544
1184 | 151.6 | 1.35 | 25.1 | 0.568
1184 | 151.6 | 1.35 | 15.8 | 0.601
1184 | 151.6 | 1.35 | 10 | 0.64
1184 | 151.6 | 1.35 | 6.31 | 0.684
1184 | 151.6 | 1.35 | 3.98 | 0.732
1184 | 151.6 | 1.35 | 2.51 | 0.78
1184 | 151.6 | 1.35 | 1.58 | 0.825
1184 | 151.6 | 1.35 | 1 | 0.863
1184 | 151.6 | 1.35 | 0.631 | 0.89
1184 | 151.6 | 1.35 | 0.398 | 0.903
1184 | 151.6 | 1.35 | 0.251 | 0.901
1184 | 151.6 | 1.35 | 0.158 | 0.882
1184 | 151.6 | 1.35 | 0.1 | 0.847
1184 | 151.6 | 1.35 | 0.0631 | 0.819
1184 | 151.6 | 1.35 | 0.0398 | 0.771
1184 | 151.6 | 1.35 | 0.0251 | 0.703
1184 | 151.6 | 1.35 | 0.0158 | 0.627
1184 | 151.6 | 1.35 | 0.01 | 0.548
1524 | 195.1 | 1.43 | 25100000 | 0.969
1524 | 195.1 | 1.43 | 15800000 | 1.125
1524 | 195.1 | 1.43 | 10000000 | 1.288
1524 | 195.1 | 1.43 | 6310000 | 1.443
1524 | 195.1 | 1.43 | 3980000 | 1.586
1524 | 195.1 | 1.43 | 2510000 | 1.698
1524 | 195.1 | 1.43 | 1580000 | 1.769
1524 | 195.1 | 1.43 | 1000000 | 1.782
1524 | 195.1 | 1.43 | 631000 | 1.749
1524 | 195.1 | 1.43 | 398000 | 1.674
1524 | 195.1 | 1.43 | 251000 | 1.574
1524 | 195.1 | 1.43 | 158000 | 1.457
1524 | 195.1 | 1.43 | 100000 | 1.365
1524 | 195.1 | 1.43 | 63100 | 1.276
1524 | 195.1 | 1.43 | 39800 | 1.187
1524 | 195.1 | 1.43 | 25100 | 1.1
1524 | 195.1 | 1.43 | 15800 | 1.019
1524 | 195.1 | 1.43 | 10000 | 0.942
1524 | 195.1 | 1.43 | 6310 | 0.875
1524 | 195.1 | 1.43 | 3980 | 0.798
1524 | 195.1 | 1.43 | 2510 | 0.727
1524 | 195.1 | 1.43 | 1580 | 0.661
1524 | 195.1 | 1.43 | 1000 | 0.602
1524 | 195.1 | 1.43 | 631 | 0.548
1524 | 195.1 | 1.43 | 398 | 0.512
1524 | 195.1 | 1.43 | 251 | 0.482
1524 | 195.1 | 1.43 | 158 | 0.453
1524 | 195.1 | 1.43 | 100 | 0.435
1524 | 195.1 | 1.43 | 63.1 | 0.426
1524 | 195.1 | 1.43 | 39.8 | 0.433
1524 | 195.1 | 1.43 | 25.1 | 0.439
1524 | 195.1 | 1.43 | 15.8 | 0.473
1524 | 195.1 | 1.43 | 10 | 0.524
1524 | 195.1 | 1.43 | 6.31 | 0.58
1524 | 195.1 | 1.43 | 3.98 | 0.62
1524 | 195.1 | 1.43 | 2.51 | 0.664
1524 | 195.1 | 1.43 | 1.58 | 0.7111
1524 | 195.1 | 1.43 | 1 | 0.739
1524 | 195.1 | 1.43 | 0.631 | 0.778
1524 | 195.1 | 1.43 | 0.398 | 0.79
1524 | 195.1 | 1.43 | 0.251 | 0.798
1524 | 195.1 | 1.43 | 0.158 | 0.8
1524 | 195.1 | 1.43 | 0.1 | 0.805
1524 | 195.1 | 1.43 | 0.0631 | 0.799
1524 | 195.1 | 1.43 | 0.0398 | 0.782
1524 | 195.1 | 1.43 | 0.0251 | 0.752
1524 | 195.1 | 1.43 | 0.0158 | 0.708
1524 | 195.1 | 1.43 | 0.01 | 0.653